## Building Material
Link | Status | Title | MRP | Discount | Tax | Price Per Piece | Product Description | Brand | Colour | Model No | Shape | Size | Category 1 | Category 2 | Path | Appearance | Color | Compressive Strength | Mixing Ratio | Quantity | Dry Density | Sound Absorption | Thermal Conductivity Range (k Value) | Water absorption | Water Absorption Coefficient | Model No. | Pack Price | Coverage (30kg) | Material | Thickness
https://mccoymart.com/buy/trimurti-aac-rectangular-concrete-block-625-x-200-x-200-mm/ | Success | Trimurti AAC Rectangular Concrete Block - 625 x 200 x 200 mm (40 Pcs in 1 Cubic Meter) | 6,944 | 48% | Inclusive of all taxes |  | Trimurti AAC Rectangular Concrete Block, sized at 625 x 200 x 200 mm, embodying durability and excellence in construction. Crafted with precision, this concrete block reflects Trimurti's commitment to delivering high-quality building materials. With dimensions of 625 x 200 x 200 mm, it provides a solid foundation for resilient and dependable structures. Key Features: Heat, Sound & Fire-Resistant upto 5%. Highly Durable. Lightweight. Faster Construction. Cost Saving. Less Labour Required. | Trimurti | Grey | ACC_Block_625 x 200 x 200 mm | Rectangular | (625 L x 200 H x 200 B) mm | Building Material | AAC Blocks | Building Material > AAC Blocks
https://mccoymart.com/buy/birla-aerocon-40-kg-block-jointing-mortar/ | Success | Birla Aerocon 40 Kg Block Jointing Mortar | 750 | 47% | Inclusive of all taxes |  | Birla Aerocon 40 Kg Block Jointing Mortar is a superior water resistant cement based mortar joint especially formulated for joining Birla Aerocon AAC Blocks etc. It contains selected graded dry sand, grey cement and imported & modified polymers that make the joints stronger and smoother. Its Superbond Technology further improves workability, water retention, durability and strong adhesions to surfaces. It is also more resistant to corrosive environment than traditional jointing mortars. Key Features: Stronger Adhesion No Water Percolation Consistent in Quality No Curing Required Superbond Technology | Birla Aerocon |  | Birla-40Kg-BJM |  |  | Building Material | AAC Blocks | Building Material > AAC Blocks | Free Flowing Powder | Greyare | >12 Mpa | 3.1 (Powder to water) | 40 Kg
https://mccoymart.com/buy/magicrete-625x200x100-mm-grey-aac-block-80-pcs-in-1-cubic-meter/ | Success | Magicrete 625x200x100 mm Grey AAC Block- (80 Pcs in 1 Cubic Meter) | 7,465 | 50% | Inclusive of all taxes |  | Magicrete 625x200x100 mm Grey AAC blocks are designed to make your construction projects smarter and more efficient. Crafted from top-grade Autoclaved Aerated Concrete (AAC), they offer excellent insulation, durability, and ease of installation. Build with confidence using Magicrete AAC rectangular smart blocks. Key Features: Upto 3 times faster construction 3 times lighter Extra Strength Dimensional accuracy Sound insulation Upto 15% savings of steel Fire resistance Pest & Termite resistance Moisture resistance Earthquake safety Green Building points/Eco Friendly product Economy in construction Superior thermal insulation | Magicrete |  | Magicrete_625x200x100 mm | Rectangle | 625x200x100 mm | Building Material | AAC Blocks | Building Material > AAC Blocks |  | Grey | 4N/mm2 (MPa) |  |  | 550-650 kg/m8 | 44db for 200 mm wall | 0.16 w/moK | 8% (at Equilibrium)
https://mccoymart.com/buy/magicrete-600x250x200-mm-grey-aac-block-34-pcs-in-1-cubic-meter/ | Success | Magicrete 600x250x200 mm Grey AAC Block- (34 Pcs in 1 Cubic Meter) | 7,465 | 50% | Inclusive of all taxes |  | Magicrete 600x250x200 mm Grey AAC blocks are designed to make your construction projects smarter and more efficient. Crafted from top-grade Autoclaved Aerated Concrete (AAC), they offer excellent insulation, durability, and ease of installation. Build with confidence using Magicrete AAC rectangular smart blocks. Key Features: Upto 3 times faster construction 3 times lighter Extra Strength Dimensional accuracy Sound insulation Upto 15% savings of steel Fire resistance Pest & Termite resistance Moisture resistance Earthquake safety Green Building points/Eco Friendly product Economy in construction Superior thermal insulation | Magicrete |  | Magicrete_600x250x200 mm | Rectangle | 600x250x200 mm | Building Material | AAC Blocks | Building Material > AAC Blocks |  | Grey | 4N/mm2 (MPa) |  |  | 550-650 kg/m16 | 44db for 200 mm wall | 0.16 w/moK | 8% (at Equilibrium)
https://mccoymart.com/buy/magicrete-600x200x150-mm-grey-aac-block-56-pcs-in-1-cubic-meter/ | Success | Magicrete 600x200x150 mm Grey AAC Block- (56 Pcs in 1 Cubic Meter) | 7,465 | 50% | Inclusive of all taxes |  | Magicrete 600x200x150 mm Grey AAC blocks are designed to make your construction projects smarter and more efficient. Crafted from top-grade Autoclaved Aerated Concrete (AAC), they offer excellent insulation, durability, and ease of installation. Build with confidence using Magicrete AAC rectangular smart blocks. Key Features: Upto 3 times faster construction 3 times lighter Extra Strength Dimensional accuracy Sound insulation Upto 15% savings of steel Fire resistance Pest & Termite resistance Moisture resistance Earthquake safety Green Building points/Eco Friendly product Economy in construction Superior thermal insulation | Magicrete |  | Magicrete_600x200x150 mm | Rectangle | 600x200x150 mm | Building Material | AAC Blocks | Building Material > AAC Blocks |  | Grey | 4N/mm2 (MPa) |  |  | 550-650 kg/m20 | 44db for 200 mm wall | 0.16 w/moK | 8% (at Equilibrium)
https://mccoymart.com/buy/magicrete-600x200x200-mm-grey-aac-block-42-pcs-in-1-cubic-meter/ | Success | Magicrete 600x200x200 mm Grey AAC Block- (42 Pcs in 1 Cubic Meter) | 7,465 | 50% | Inclusive of all taxes |  | Magicrete 600x200x200 mm Grey AAC blocks are designed to make your construction projects smarter and more efficient. Crafted from top-grade Autoclaved Aerated Concrete (AAC), they offer excellent insulation, durability, and ease of installation. Build with confidence using Magicrete AAC rectangular smart blocks. Key Features: Upto 3 times faster construction 3 times lighter Extra Strength Dimensional accuracy Sound insulation Upto 15% savings of steel Fire resistance Pest & Termite resistance Moisture resistance Earthquake safety Green Building points/Eco Friendly product Economy in construction Superior thermal insulation | Magicrete |  | Magicrete_600x200x200 mm | Rectangle | 600x200x200 mm | Building Material | AAC Blocks | Building Material > AAC Blocks |  | Grey | 4N/mm2 (MPa) |  |  | 550-650 kg/m21 | 44db for 200 mm wall | 0.16 w/moK | 8% (at Equilibrium)
https://mccoymart.com/buy/trimurti-aac-rectangular-concrete-block-625-x-250-x-300-mm/ | Success | Trimurti AAC Rectangular Concrete Block - 625 x 250 x 300 mm (21 Pcs in 1 Cubic Meter) | 6,966 | 48% | Inclusive of all taxes |  | Trimurti AAC Rectangular Concrete Block, measuring 625 x 250 x 300 mm, a symbol of strength and durability in construction. Crafted with precision, this concrete block showcases Trimurti's commitment to delivering top-quality building materials. With dimensions of 625 x 250 x 300 mm, it forms a solid foundation for robust and lasting structures. Key Features: Heat, Sound & Fire-Resistant upto 5%. Highly Durable. Lightweight. Faster Construction. Cost Saving. Less Labour Required. | Trimurti | Grey | ACC_Block_625 x 200 x 300 mm | Rectangular | (625 L x 200 H x 300 B) mm | Building Material | AAC Blocks | Building Material > AAC Blocks
https://mccoymart.com/buy/birla-aerocon-600x200x100-mm-grey-aac-block-83-pcs-in-1-cubic-meter/ | Success | Birla Aerocon 600x200x100 mm Grey AAC Block- (83 Pcs in 1 Cubic Meter) | 6,944 | 47% | Inclusive of all taxes |  | Birla Aerocon 600x200x100 mm Grey AAC blocks are designed to make your construction projects smarter and more efficient. Crafted from top-grade Autoclaved Aerated Concrete (AAC), they offer excellent insulation, durability, and ease of installation. Build with confidence using Birla AAC rectangular smart blocks. Key Features: Upto 3 times faster construction 3 times lighter Extra Strength Dimensional accuracy Sound insulation Upto 15% savings of steel Fire resistance Pest & Termite resistance Moisture resistance Earthquake safety Green Building points/Eco Friendly product Economy in construction Superior thermal insulation | Birla Aerocon |  | Birla_600x200x100 mm | Rectangle | 600x200x100 mm | Building Material | AAC Blocks | Building Material > AAC Blocks |  | Grey
https://mccoymart.com/buy/trimurti-aac-rectangular-concrete-block-625-x-250-x-150-mm/ | Success | Trimurti AAC Rectangular Concrete Block - 625 x 250 x 150 mm (42 Pcs in 1 Cubic Meter) | 6,966 | 48% | Inclusive of all taxes |  | Trimurti AAC Rectangular Concrete Block, a resilient building component sized at 625 x 250 x 150 mm. Meticulously designed, this block stands as a testament to Trimurti's dedication to providing superior construction materials. With dimensions of 625 x 250 x 150 mm, it forms the basis for sturdy and dependable structures. Key Features: Heat, Sound & Fire-Resistant upto 5%. Highly Durable. Lightweight. Faster Construction. Cost Saving. Less Labour Required. | Trimurti | Grey | ACC_Block_625 x 250 x 150 mm | Rectangular | (625 L x 250 H x 150 B) mm | Building Material | AAC Blocks | Building Material > AAC Blocks
https://mccoymart.com/buy/jk-lakshmi-aac-rectangular-smart-block-625-x-250-x-200-mm/ | Success | JK Lakshmi Smart AAC Block - 625 x 250 x 200 mm (33 Pcs in 1 Cubic Meter) | 4,884 | 20% | Inclusive of all taxes |  | JK Lakshmi AAC Rectangular Smart Blocks. Measuring 625 x 250 x 200 mm, these blocks are designed to streamline your building process. Manufactured from premium Autoclaved Aerated Concrete (AAC), they offer impeccable thermal insulation, durability, and ease of handling. Choose JK Lakshmi AAC Rectangular Smart Blocks for construction that's both smarter and more efficient. Key Features: Upto 3 times faster construction 3 times lighter Extra Strength Dimensional accuracy Sound insulation Upto 15% savings of steel Fire resistance Pest & Termite resistance Moisture resistance Earthquake safety Green Building points/Eco Friendly product Economy in construction Superior thermal insulation | JK Lakshmi | Grey | JK_Smart_Block_ 625 x 250 x 200 mm |  | (625 L x 250 H x 200 W) mm | Building Material | AAC Blocks | Building Material > AAC Blocks |  |  | 4-5 N/mm2 |  |  | 550-650 Kg/m3 | 40-45 db For 200 mm Wall | 0.10-0.22 W/m-k |  | 4-6 Kg/m2 x h0.5
https://mccoymart.com/buy/trimurti-aac-rectangular-concrete-block-625-x-250-x-100-mm/ | Success | Trimurti AAC Rectangular Concrete Block - 625 x 250 x 100 mm (64 Pcs in 1 Cubic Meter) | 6,944 | 48% | Inclusive of all taxes |  | Craft with precision using the Trimurti AAC Rectangular Concrete Block, a fundamental building block sized at 625 x 250 x 100 mm. This block exemplifies Trimurti's dedication to delivering construction materials of superior quality. With dimensions of 625 x 250 x 100 mm, it forms the core of robust and enduring structures, reflecting the reliability that Trimurti is renowned for. Key Features: Heat, Sound & Fire-Resistant upto 5%. Highly Durable. Lightweight. Faster Construction. Cost Saving. Less Labour Required. | Trimurti | Grey | ACC_Block_625 x 250 x 100 mm | Rectangular | (625 L x 250 H x 100 B) mm | Building Material | AAC Blocks | Building Material > AAC Blocks
https://mccoymart.com/buy/magicrete-600x250x225-mm-grey-aac-block-30-pcs-in-1-cubic-meter/ | Success | Magicrete 600x250x225 mm Grey AAC Block- (30 Pcs in 1 Cubic Meter) | 7,465 | 50% | Inclusive of all taxes |  | Magicrete 600x250x225 mm Grey AAC blocks are designed to make your construction projects smarter and more efficient. Crafted from top-grade Autoclaved Aerated Concrete (AAC), they offer excellent insulation, durability, and ease of installation. Build with confidence using Magicrete AAC rectangular smart blocks. Key Features: Upto 3 times faster construction 3 times lighter Extra Strength Dimensional accuracy Sound insulation Upto 15% savings of steel Fire resistance Pest & Termite resistance Moisture resistance Earthquake safety Green Building points/Eco Friendly product Economy in construction Superior thermal insulation | Magicrete |  | Magicrete_600x250x225 mm | Rectangle | 600x250x225 mm | Building Material | AAC Blocks | Building Material > AAC Blocks |  | Grey | 4N/mm2 (MPa) |  |  | 550-650 kg/m17 | 44db for 200 mm wall | 0.16 w/moK | 8% (at Equilibrium)
https://mccoymart.com/buy/trimurti-aac-rectangular-concrete-block-625-x-250-x-200-mm/ | Success | Trimurti AAC Rectangular Concrete Block - 625 x 250 x 200 mm (32 Pcs in 1 Cubic Meter) | 6,994 | 49% | Inclusive of all taxes |  | Trimurti AAC Rectangular Concrete Block, crafted with precise measurements of 625 x 250 x 200 mm. This block signifies Trimurti's dedication to delivering reliable and superior construction materials. With uniform dimensions of 625 x 250 x 200 mm, it serves as a trustworthy building block for various applications, ensuring your projects stand strong over time. Key Features: Heat, Sound & Fire-Resistant upto 5%. Highly Durable. Lightweight. Faster Construction. Cost Saving. Less Labour Required. | Trimurti | Grey | ACC_Block_625 x 250 x 200 mm | Rectangular | (625 L x 250 H x 200 B) mm | Building Material | AAC Blocks | Building Material > AAC Blocks
https://mccoymart.com/buy/magicrete-625x200x200-mm-grey-aac-block-40-pcs-in-1-cubic-meter/ | Success | Magicrete 625x200x200 mm Grey AAC Block- (40 Pcs in 1 Cubic Meter) | 7,465 | 50% | Inclusive of all taxes |  | Magicrete 625x200x200 mm Grey AAC blocks are designed to make your construction projects smarter and more efficient. Crafted from top-grade Autoclaved Aerated Concrete (AAC), they offer excellent insulation, durability, and ease of installation. Build with confidence using Magicrete AAC rectangular smart blocks. Key Features: Upto 3 times faster construction 3 times lighter Extra Strength Dimensional accuracy Sound insulation Upto 15% savings of steel Fire resistance Pest & Termite resistance Moisture resistance Earthquake safety Green Building points/Eco Friendly product Economy in construction Superior thermal insulation | Magicrete |  | Magicrete_625x200x200 mm | Rectangle | 625x200x200 mm | Building Material | AAC Blocks | Building Material > AAC Blocks |  | Grey | 4N/mm2 (MPa) |  |  | 550-650 kg/m11 | 44db for 200 mm wall | 0.16 w/moK | 8% (at Equilibrium)
https://mccoymart.com/buy/birla-aerocon-600x200x200-mm-grey-aac-block-41-pcs-in-1-cubic-meter/ | Success | Birla Aerocon 600x200x200 mm Grey AAC Block- (41 Pcs in 1 Cubic Meter) | 6,944 | 47% | Inclusive of all taxes |  | Birla Aerocon 600x200x200 mm Grey AAC blocks are designed to make your construction projects smarter and more efficient. Crafted from top-grade Autoclaved Aerated Concrete (AAC), they offer excellent insulation, durability, and ease of installation. Build with confidence using Birla AAC rectangular smart blocks. Key Features: Upto 3 times faster construction 3 times lighter Extra Strength Dimensional accuracy Sound insulation Upto 15% savings of steel Fire resistance Pest & Termite resistance Moisture resistance Earthquake safety Green Building points/Eco Friendly product Economy in construction Superior thermal insulation | Birla Aerocon |  | Birla_600x200x200 mm | Rectangle | 600x200x200 mm | Building Material | AAC Blocks | Building Material > AAC Blocks |  | Grey
https://mccoymart.com/buy/trimurti-aac-rectangular-concrete-block-625-x-250-x-225-mm/ | Success | Trimurti AAC Rectangular Concrete Block - 625 x 250 x 225 mm (28 Pcs in 1 Cubic Meter) | 6,987 | 49% | Inclusive of all taxes |  | Trimurti AAC Rectangular Concrete Block, measuring 625 x 250 x 225 mm, a testament to strength and reliability in construction. Crafted with precision, this concrete block embodies Trimurti's commitment to delivering high-quality building materials. With dimensions of 625 x 250 x 225 mm, it provides a solid foundation for robust and enduring structures. Key Features: Heat, Sound & Fire-Resistant upto 5%. Highly Durable. Lightweight. Faster Construction. Cost Saving. Less Labour Required. | Trimurti | Grey | ACC_Block_625 x 250 x 225 mm | Rectangular | (625 L x 250 H x 225 B) mm | Building Material | AAC Blocks | Building Material > AAC Blocks
https://mccoymart.com/buy/magicrete-625x200x225-mm-grey-aac-block-36-pcs-in-1-cubic-meter/ | Success | Magicrete 625x200x225 mm Grey AAC Block- (36 Pcs in 1 Cubic Meter) | 7,465 | 50% | Inclusive of all taxes |  | Magicrete 625x200x225 mm Grey AAC blocks are designed to make your construction projects smarter and more efficient. Crafted from top-grade Autoclaved Aerated Concrete (AAC), they offer excellent insulation, durability, and ease of installation. Build with confidence using Magicrete AAC rectangular smart blocks. Key Features: Upto 3 times faster construction 3 times lighter Extra Strength Dimensional accuracy Sound insulation Upto 15% savings of steel Fire resistance Pest & Termite resistance Moisture resistance Earthquake safety Green Building points/Eco Friendly product Economy in construction Superior thermal insulation | Magicrete |  | Magicrete_625x200x225 mm | Rectangle | 625x200x225 mm | Building Material | AAC Blocks | Building Material > AAC Blocks |  | Grey | 4N/mm2 (MPa) |  |  | 550-650 kg/m12 | 44db for 200 mm wall | 0.16 w/moK | 8% (at Equilibrium)
https://mccoymart.com/buy/magicrete-600x250x150-mm-grey-aac-block-45-pcs-in-1-cubic-meter/ | Success | Magicrete 600x250x150 mm Grey AAC Block- (45 Pcs in 1 Cubic Meter) | 7,465 | 50% | Inclusive of all taxes |  | Magicrete 600x250x150 mm Grey AAC blocks are designed to make your construction projects smarter and more efficient. Crafted from top-grade Autoclaved Aerated Concrete (AAC), they offer excellent insulation, durability, and ease of installation. Build with confidence using Magicrete AAC rectangular smart blocks. Key Features: Upto 3 times faster construction 3 times lighter Extra Strength Dimensional accuracy Sound insulation Upto 15% savings of steel Fire resistance Pest & Termite resistance Moisture resistance Earthquake safety Green Building points/Eco Friendly product Economy in construction Superior thermal insulation | Magicrete |  | Magicrete_600x250x150 mm | Rectangle | 600x250x150 mm | Building Material | AAC Blocks | Building Material > AAC Blocks |  | Grey | 4N/mm2 (MPa) |  |  | 550-650 kg/m15 | 44db for 200 mm wall | 0.16 w/moK | 8% (at Equilibrium)
https://mccoymart.com/buy/biltech-block-joining-mortar-25-kg/ | Success | Biltech Block Joining Mortar - 40 Kg | 585 | 26% | Inclusive of all taxes |  |  | Biltech |  |  |  |  | Building Material | AAC Blocks | Building Material > AAC Blocks | [10 empty] | Biltech-BJM-40-Kg
https://mccoymart.com/buy/trimurti-aac-rectangular-concrete-block-625-x-250-x-125-mm/ | Success | Trimurti AAC Rectangular Concrete Block - 625 x 250 x 125 mm (51 Pcs in 1 Cubic Meter) | 6,956 | 48% | Inclusive of all taxes |  | Trimurti AAC Rectangular Concrete Block, a fundamental building block sized at 625 x 250 x 125 mm. This block exemplifies Trimurti's dedication to delivering construction materials of superior quality. With dimensions of 625 x 250 x 125 mm, it forms the core of robust and enduring structures, reflecting the reliability that Trimurti is renowned for. Key Features: Heat, Sound & Fire-Resistant upto 5%. Highly Durable. Lightweight. Faster Construction. Cost Saving. Less Labour Required. | Trimurti | Grey | ACC_Block_625 x 250 x 125 mm | Rectangular | (625 L x 250 H x 125 B) mm | Building Material | AAC Blocks | Building Material > AAC Blocks
https://mccoymart.com/buy/magicrete-625x250x225-mm-grey-aac-block-29-pcs-in-1-cubic-meter/ | Success | Magicrete 625x250x225 mm Grey AAC Block- (29 Pcs in 1 Cubic Meter) | 7,465 | 50% | Inclusive of all taxes |  | Magicrete 625x250x225 mm Grey AAC blocks are designed to make your construction projects smarter and more efficient. Crafted from top-grade Autoclaved Aerated Concrete (AAC), they offer excellent insulation, durability, and ease of installation. Build with confidence using Magicrete AAC rectangular smart blocks. Key Features: Upto 3 times faster construction 3 times lighter Extra Strength Dimensional accuracy Sound insulation Upto 15% savings of steel Fire resistance Pest & Termite resistance Moisture resistance Earthquake safety Green Building points/Eco Friendly product Economy in construction Superior thermal insulation | Magicrete |  | Magicrete_625x250x225 mm | Rectangle | 625x250x225 mm | Building Material | AAC Blocks | Building Material > AAC Blocks |  | Grey | 4N/mm2 (MPa) |  |  | 550-650 kg/m7 | 44db for 200 mm wall | 0.16 w/moK | 8% (at Equilibrium)
https://mccoymart.com/buy/birla-aerocon-600x200x150-mm-grey-aac-block-55-pcs-in-1-cubic-meter/ | Success | Birla Aerocon 600x200x150 mm Grey AAC Block- (55 Pcs in 1 Cubic Meter) | 6,944 | 47% | Inclusive of all taxes |  | Birla Aerocon 600x200x150 mm Grey AAC blocks are designed to make your construction projects smarter and more efficient. Crafted from top-grade Autoclaved Aerated Concrete (AAC), they offer excellent insulation, durability, and ease of installation. Build with confidence using Birla AAC rectangular smart blocks. Key Features: Upto 3 times faster construction 3 times lighter Extra Strength Dimensional accuracy Sound insulation Upto 15% savings of steel Fire resistance Pest & Termite resistance Moisture resistance Earthquake safety Green Building points/Eco Friendly product Economy in construction Superior thermal insulation | Birla Aerocon |  | Birla_600x200x150 mm | Rectangle | 600x200x150 mm | Building Material | AAC Blocks | Building Material > AAC Blocks |  | Grey
https://mccoymart.com/buy/magicrete-600x200x100-mm-grey-aac-block-84-pcs-in-1-cubic-meter/ | Success | Magicrete 600x200x100 mm Grey AAC Block- (84 Pcs in 1 Cubic Meter) | 7,465 | 50% | Inclusive of all taxes |  | Magicrete 600x200x100 mm Grey AAC blocks are designed to make your construction projects smarter and more efficient. Crafted from top-grade Autoclaved Aerated Concrete (AAC), they offer excellent insulation, durability, and ease of installation. Build with confidence using Magicrete AAC rectangular smart blocks. Key Features: Upto 3 times faster construction 3 times lighter Extra Strength Dimensional accuracy Sound insulation Upto 15% savings of steel Fire resistance Pest & Termite resistance Moisture resistance Earthquake safety Green Building points/Eco Friendly product Economy in construction Superior thermal insulation | Magicrete |  | Magicrete_600x200x100 mm | Rectangle | 600x200x100 mm | Building Material | AAC Blocks | Building Material > AAC Blocks |  | Grey | 4N/mm2 (MPa) |  |  | 550-650 kg/m18 | 44db for 200 mm wall | 0.16 w/moK | 8% (at Equilibrium)
https://mccoymart.com/buy/trimurti-aac-rectangular-concrete-block-625-x-200-x-100-mm/ | Success | Trimurti AAC Rectangular Concrete Block - 625 x 200 x 100 mm (80 Pcs in 1 Cubic Meter) | 6,944 | 48% | Inclusive of all taxes |  | Trimurti AAC Rectangular Concrete Block - a testament to innovation and quality. Measuring 625 x 200 x 100 mm, these blocks are a builder's dream. Constructed from autoclaved aerated concrete, they blend lightweight composition with robust strength, offering exceptional thermal insulation and longevity. Elevate your projects with the confidence of reliable, high-performance building materials. Key Features: Heat, Sound & Fire-Resistant upto 5%. Highly Durable. Lightweight. Faster Construction. Cost Saving. Less Labour Required. | Trimurti | Grey | ACC_Block_625 x 200 x 100 mm | Rectangular | (625 L x 200 H x 100 B) mm | Building Material | AAC Blocks | Building Material > AAC Blocks
https://mccoymart.com/buy/magicrete-625x200x150-mm-grey-aac-block-54-pcs-in-1-cubic-meter/ | Success | Magicrete 625x200x150 mm Grey AAC Block- (54 Pcs in 1 Cubic Meter) | 7,465 | 50% | Inclusive of all taxes |  | Magicrete 625x200x150 mm Grey AAC blocks are designed to make your construction projects smarter and more efficient. Crafted from top-grade Autoclaved Aerated Concrete (AAC), they offer excellent insulation, durability, and ease of installation. Build with confidence using Magicrete AAC rectangular smart blocks. Key Features: Upto 3 times faster construction 3 times lighter Extra Strength Dimensional accuracy Sound insulation Upto 15% savings of steel Fire resistance Pest & Termite resistance Moisture resistance Earthquake safety Green Building points/Eco Friendly product Economy in construction Superior thermal insulation | Magicrete |  | Magicrete_625x200x150 mm | Rectangle | 625x200x150 mm | Building Material | AAC Blocks | Building Material > AAC Blocks |  | Grey | 4N/mm2 (MPa) |  |  | 550-650 kg/m10 | 44db for 200 mm wall | 0.16 w/moK | 8% (at Equilibrium)
https://mccoymart.com/buy/magicrete-625x250x150-mm-grey-aac-block-43-pcs-in-1-cubic-meter/ | Success | Magicrete 625x250x150 mm Grey AAC Block- (43 Pcs in 1 Cubic Meter) | 7,465 | 50% | Inclusive of all taxes |  | Magicrete 625x250x150 mm Grey AAC blocks are designed to make your construction projects smarter and more efficient. Crafted from top-grade Autoclaved Aerated Concrete (AAC), they offer excellent insulation, durability, and ease of installation. Build with confidence using Magicrete AAC rectangular smart blocks. Key Features: Upto 3 times faster construction 3 times lighter Extra Strength Dimensional accuracy Sound insulation Upto 15% savings of steel Fire resistance Pest & Termite resistance Moisture resistance Earthquake safety Green Building points/Eco Friendly product Economy in construction Superior thermal insulation | Magicrete |  | Magicrete_625x250x150 mm | Rectangle | 625x250x150 mm | Building Material | AAC Blocks | Building Material > AAC Blocks |  | Grey | 4N/mm2 (MPa) |  |  | 550-650 kg/m5 | 44db for 200 mm wall | 0.16 w/moK | 8% (at Equilibrium)
https://mccoymart.com/buy/magicrete-600x200x125-mm-grey-aac-block-67-pcs-in-1-cubic-meter/ | Success | Magicrete 600x200x125 mm Grey AAC Block- (67 Pcs in 1 Cubic Meter) | 7,465 | 50% | Inclusive of all taxes |  | Magicrete 600x200x125 mm Grey AAC blocks are designed to make your construction projects smarter and more efficient. Crafted from top-grade Autoclaved Aerated Concrete (AAC), they offer excellent insulation, durability, and ease of installation. Build with confidence using Magicrete AAC rectangular smart blocks. Key Features: Upto 3 times faster construction 3 times lighter Extra Strength Dimensional accuracy Sound insulation Upto 15% savings of steel Fire resistance Pest & Termite resistance Moisture resistance Earthquake safety Green Building points/Eco Friendly product Economy in construction Superior thermal insulation | Magicrete |  | Magicrete_600x200x125 mm | Rectangle | 600x200x125 mm | Building Material | AAC Blocks | Building Material > AAC Blocks |  | Grey | 4N/mm2 (MPa) |  |  | 550-650 kg/m19 | 44db for 200 mm wall | 0.16 w/moK | 8% (at Equilibrium)
https://mccoymart.com/buy/magicrete-600x200x225-mm-grey-aac-block-38-pcs-in-1-cubic-meter/ | Success | Magicrete 600x200x225 mm Grey AAC Block- (38 Pcs in 1 Cubic Meter) | 7,465 | 50% | Inclusive of all taxes |  | Magicrete 600x200x225 mm Grey AAC blocks are designed to make your construction projects smarter and more efficient. Crafted from top-grade Autoclaved Aerated Concrete (AAC), they offer excellent insulation, durability, and ease of installation. Build with confidence using Magicrete AAC rectangular smart blocks. Key Features: Upto 3 times faster construction 3 times lighter Extra Strength Dimensional accuracy Sound insulation Upto 15% savings of steel Fire resistance Pest & Termite resistance Moisture resistance Earthquake safety Green Building points/Eco Friendly product Economy in construction Superior thermal insulation | Magicrete |  | Magicrete_600x200x225 mm | Rectangle | 600x200x225 mm | Building Material | AAC Blocks | Building Material > AAC Blocks |  | Grey | 4N/mm2 (MPa) |  |  | 550-650 kg/m22 | 44db for 200 mm wall | 0.16 w/moK | 8% (at Equilibrium)
https://mccoymart.com/buy/jk-lakshmi-aac-rectangular-smart-block-625-x-250-x-150-mm/ | Success | JK Lakshmi Smart AAC Block - 625 x 250 x 150 mm (44 Pcs in 1 Cubic Meter) | 4,884 | 20% | Inclusive of all taxes |  | JK Lakshmi AAC Rectangular Smart Blocks. Measuring 625 x 250 x 150 mm, these blocks are designed to streamline your building process. Manufactured from premium Autoclaved Aerated Concrete (AAC), they offer impeccable thermal insulation, durability, and ease of handling. Choose JK Lakshmi AAC Rectangular Smart Blocks for construction that's both smarter and more efficient. Key Features: Upto 3 times faster construction 3 times lighter Extra Strength Dimensional accuracy Sound insulation Upto 15% savings of steel Fire resistance Pest & Termite resistance Moisture resistance Earthquake safety Green Building points/Eco Friendly product Economy in construction Superior thermal insulation | JK Lakshmi | Grey | JK_Smart_Block_ 625 x 250 x 150 mm |  | (625 L x 250 H x 150 W) mm | Building Material | AAC Blocks | Building Material > AAC Blocks |  |  | 4-5 N/mm2 |  |  | 550-650 Kg/m3 | 40-45 db For 200 mm Wall | 0.10-0.22 W/m-k |  | 4-6 Kg/m2 x h0.5
https://mccoymart.com/buy/jk-lakshmi-aac-rectangular-smart-block-625-x-250-x-100-mm/ | Success | JK Lakshmi Smart AAC Block - 625 x 250 x 100 mm (67 Pcs in 1 Cubic Meter) | 4,891 | 20% | Inclusive of all taxes |  | JK Lakshmi AAC Rectangular Smart Blocks. Measuring 625 x 250 x 100 mm, these blocks are designed to make your construction projects smarter and more efficient. Crafted from top-grade Autoclaved Aerated Concrete (AAC), they offer excellent insulation, durability, and ease of installation. Build with confidence using JK Lakshmi AAC Rectangular Smart Blocks. Key Features: Upto 3 times faster construction 3 times lighter Extra Strength Dimensional accuracy Sound insulation Upto 15% savings of steel Fire resistance Pest & Termite resistance Moisture resistance Earthquake safety Green Building points/Eco Friendly product Economy in construction Superior thermal insulation | JK Lakshmi | Grey | JK_Smart_Block_ 625 x 250 x 100 mm |  | (625 L x 250 H x 100 W) mm | Building Material | AAC Blocks | Building Material > AAC Blocks |  |  | 4-5 N/mm2 |  |  | 550-650 Kg/m3 | 40-45 db For 200 mm Wall | 0.10-0.22 W/m-k |  | 4-6 Kg/m2 x h0.5
https://mccoymart.com/buy/birla-aerocon-600x200x125-mm-grey-aac-block-66-pcs-in-1-cubic-meter/ | Success | Birla Aerocon 600x200x125 mm Grey AAC Block- (66 Pcs in 1 Cubic Meter) | 6,944 | 47% | Inclusive of all taxes |  | Birla Aerocon 600x200x125 mm Grey AAC blocks are designed to make your construction projects smarter and more efficient. Crafted from top-grade Autoclaved Aerated Concrete (AAC), they offer excellent insulation, durability, and ease of installation. Build with confidence using Birla AAC rectangular smart blocks. Key Features: Upto 3 times faster construction 3 times lighter Extra Strength Dimensional accuracy Sound insulation Upto 15% savings of steel Fire resistance Pest & Termite resistance Moisture resistance Earthquake safety Green Building points/Eco Friendly product Economy in construction Superior thermal insulation | Birla Aerocon |  | Birla_600x200x125 mm | Rectangle | 600x200x125 mm | Building Material | AAC Blocks | Building Material > AAC Blocks |  | Grey
https://mccoymart.com/buy/jk-lakshmi-aac-rectangular-smart-block-625-x-250-x-225-mm/ | Success | JK Lakshmi Smart AAC Block - 625 x 250 x 225 mm (30 Pcs in 1 Cubic Meter) | 4,860 | 20% | Inclusive of all taxes |  | Construct eco-friendly and energy-efficient buildings with JK Lakshmi AAC Rectangular Smart Blocks. Measuring 625 x 250 x 225 mm, these blocks are meticulously crafted from Autoclaved Aerated Concrete (AAC), renowned for its superior insulation properties. Simplify your construction process, reduce energy consumption, and ensure enduring structures with JK Lakshmi AAC Rectangular Smart Blocks. Key Features: Upto 3 times faster construction 3 times lighter Extra Strength Dimensional accuracy Sound insulation Upto 15% savings of steel Fire resistance Pest & Termite resistance Moisture resistance Earthquake safety Green Building points/Eco Friendly product Economy in construction Superior thermal insulation | JK Lakshmi | Grey | JK_Smart_Block_ 625 x 250 x 225 mm |  | (625 L x 250 H x 225 W) mm | Building Material | AAC Blocks | Building Material > AAC Blocks |  |  | 4-5 N/mm2 |  |  | 550-650 Kg/m3 | 40-45 db For 200 mm Wall | 0.10-0.22 W/m-k |  | 4-6 Kg/m2 x h0.5
https://mccoymart.com/buy/trimurti-aac-rectangular-concrete-block-625-x-250-x-90-mm/ | Success | Trimurti AAC Rectangular Concrete Block - 625 x 250 x 90 mm (71 Pcs in 1 Cubic Meter) | 6,933 | 48% | Inclusive of all taxes |  | Trimurti AAC Rectangular Concrete Block measuring 625 x 250 x 90 mm, a versatile building component that combines durability and precision. Crafted to exacting standards, this concrete block is a testament to Trimurti's commitment to quality construction materials. With dimensions of 625 x 250 x 90 mm, it provides the foundation for sturdy and reliable structures. Key Features: Heat, Sound & Fire-Resistant upto 5%. Highly Durable. Lightweight. Faster Construction. Cost Saving. Less Labour Required. | Trimurti | Grey | ACC_Block_625 x 200 x 90 mm | Rectangular | (625 L x 200 H x 90 B) mm | Building Material | AAC Blocks | Building Material > AAC Blocks
https://mccoymart.com/buy/magicrete-625x200x125-mm-grey-aac-block-64-pcs-in-1-cubic-meter/ | Success | Magicrete 625x200x125 mm Grey AAC Block- (64 Pcs in 1 Cubic Meter) | 7,465 | 50% | Inclusive of all taxes |  | Magicrete 625x200x125 mm Grey AAC blocks are designed to make your construction projects smarter and more efficient. Crafted from top-grade Autoclaved Aerated Concrete (AAC), they offer excellent insulation, durability, and ease of installation. Build with confidence using Magicrete AAC rectangular smart blocks. Key Features: Upto 3 times faster construction 3 times lighter Extra Strength Dimensional accuracy Sound insulation Upto 15% savings of steel Fire resistance Pest & Termite resistance Moisture resistance Earthquake safety Green Building points/Eco Friendly product Economy in construction Superior thermal insulation | Magicrete |  | Magicrete_625x200x125 mm | Rectangle | 625x200x125 mm | Building Material | AAC Blocks | Building Material > AAC Blocks |  | Grey | 4N/mm2 (MPa) |  |  | 550-650 kg/m9 | 44db for 200 mm wall | 0.16 w/moK | 8% (at Equilibrium)
https://mccoymart.com/buy/magicrete-625x250x125-mm-grey-aac-block-52-pcs-in-1-cubic-meter/ | Success | Magicrete 625x250x125 mm Grey AAC Block- (52 Pcs in 1 Cubic Meter) | 7,465 | 50% | Inclusive of all taxes |  | Magicrete 625x250x125 mm Grey AAC blocks are designed to make your construction projects smarter and more efficient. Crafted from top-grade Autoclaved Aerated Concrete (AAC), they offer excellent insulation, durability, and ease of installation. Build with confidence using Magicrete AAC rectangular smart blocks. Key Features: Upto 3 times faster construction 3 times lighter Extra Strength Dimensional accuracy Sound insulation Upto 15% savings of steel Fire resistance Pest & Termite resistance Moisture resistance Earthquake safety Green Building points/Eco Friendly product Economy in construction Superior thermal insulation | Magicrete |  | Magicrete_625x250x125 mm | Rectangle | 625x250x125 mm | Building Material | AAC Blocks | Building Material > AAC Blocks |  | Grey | 4N/mm2 (MPa) |  |  | 550-650 kg/m4 | 44db for 200 mm wall | 0.16 w/moK | 8% (at Equilibrium)
https://mccoymart.com/buy/biltech-aac-block-625-x-250-x-200-mm/ | Success | Biltech AAC Block - 625 x 250 x 200 mm | 4,771 | 26% | Inclusive of all taxes |  |  | Biltech |  |  |  | 625 x 250 x 200 mm | Building Material | AAC Blocks | Building Material > AAC Blocks | [10 empty] | Biltech-625x250x200-mm
https://mccoymart.com/buy/magicrete-625x250x100-mm-grey-aac-block-64-pcs-in-1-cubic-meter/ | Success | Magicrete 625x250x100 mm Grey AAC Block- (64 Pcs in 1 Cubic Meter) | 7,465 | 50% | Inclusive of all taxes |  | Magicrete 625x250x100 mm Grey AAC blocks are designed to make your construction projects smarter and more efficient. Crafted from top-grade Autoclaved Aerated Concrete (AAC), they offer excellent insulation, durability, and ease of installation. Build with confidence using Magicrete AAC rectangular smart blocks. Key Features: Upto 3 times faster construction 3 times lighter Extra Strength Dimensional accuracy Sound insulation Upto 15% savings of steel Fire resistance Pest & Termite resistance Moisture resistance Earthquake safety Green Building points/Eco Friendly product Economy in construction Superior thermal insulation | Magicrete |  | Magicrete_625x250x100 mm | Rectangle | 625x250x100 mm | Building Material | AAC Blocks | Building Material > AAC Blocks |  | Grey | 4N/mm2 (MPa) |  |  | 550-650 kg/m3 | 44db for 200 mm wall | 0.16 w/moK | 8% (at Equilibrium)
https://mccoymart.com/buy/trimurti-aac-rectangular-concrete-block-625-x-250-x-115-mm/ | Success | Trimurti AAC Rectangular Concrete Block - 625 x 250 x 115 mm (55 Pcs in 1 Cubic Meter) | 6,991 | 49% | Inclusive of all taxes |  | Trimurti AAC Rectangular Concrete Block, engineered with precision at 625 x 250 x 115 mm. This block represents Trimurti's commitment to quality and longevity in construction. With consistent dimensions of 625 x 250 x 115 mm, it lays the groundwork for sturdy and steadfast structures. Key Features: Heat, Sound & Fire-Resistant upto 5%. Highly Durable. Lightweight. Faster Construction. Cost Saving. Less Labour Required. | Trimurti | Grey | ACC_Block_625 x 250 x 115 mm | Rectangular | (625 L x 250 H x 115 B) mm | Building Material | AAC Blocks | Building Material > AAC Blocks
https://mccoymart.com/buy/trimurti-aac-block-joining-mortar-30-kg/ | Success | Trimurti AAC Block Joining Mortar - 30 Kg | 21,700 | 72% | Inclusive of all taxes | ₹304 / pcs | Trimurti AAC Block Joining Mortar. This 30 Kg pack is meticulously crafted to deliver exceptional adhesion and strength, making it the perfect choice for AAC block constructions where precision and reliability matter. Key Features: High Strength (Tensile Splitting Strength) Self Curing Flexible & Improved Workability Less Storage Space Construction Accuracy Fast Construction & Higher Productivity Benefit & Advantages: Eliminates the need for storage due to ready to mix feature. Strengthens the wall and make them long-lasting. Provides regulation of heat through walls. Prevents seepage and water percolation during and after application. It helps achieve better leveling and avoid shrinkage cracks. Surface Preparation: The masonry units should be cleaned, leaving no loose particles or dust for better bonding. Curing the base surface is needed before applying the AAC Block Joint Mortar. All surface defects like holes, voids and cracks should be repaired beforehand. Pre-wetting the blocks and keeping them touch dry is important. Applications: It’s a versatile jointing material, mainly used for laying AAC blocks. It could be used to lay fly ash bricks and concrete blocks. Used as an option to the conventional cement and sand mix mortar. | Trimurti |  | Trimurti_AAC_BJM_30 Kg |  |  | Building Material | AAC Blocks | Building Material > AAC Blocks |  |  |  |  | 20 | [6 empty] | 6,080 | 1 Cubic Meter Blocks with 3mm Thickness | Graded Sand, Mineral Binders and Ordinary Portland Cement (OPC) etc. | 3 mm
javascript:void(0) | Success | Trimurti AAC Block Joining Mortar - 30 Kg | 21,700 | 72% | Inclusive of all taxes | ₹304 / pcs | Trimurti AAC Block Joining Mortar. This 30 Kg pack is meticulously crafted to deliver exceptional adhesion and strength, making it the perfect choice for AAC block constructions where precision and reliability matter. Key Features: High Strength (Tensile Splitting Strength) Self Curing Flexible & Improved Workability Less Storage Space Construction Accuracy Fast Construction & Higher Productivity Benefit & Advantages: Eliminates the need for storage due to ready to mix feature. Strengthens the wall and make them long-lasting. Provides regulation of heat through walls. Prevents seepage and water percolation during and after application. It helps achieve better leveling and avoid shrinkage cracks. Surface Preparation: The masonry units should be cleaned, leaving no loose particles or dust for better bonding. Curing the base surface is needed before applying the AAC Block Joint Mortar. All surface defects like holes, voids and cracks should be repaired beforehand. Pre-wetting the blocks and keeping them touch dry is important. Applications: It’s a versatile jointing material, mainly used for laying AAC blocks. It could be used to lay fly ash bricks and concrete blocks. Used as an option to the conventional cement and sand mix mortar. | Trimurti |  | Trimurti_AAC_BJM_30 Kg |  |  | Building Material | AAC Blocks | Building Material > AAC Blocks |  |  |  |  | 20 | [6 empty] | 6,080 | 1 Cubic Meter Blocks with 3mm Thickness | Graded Sand, Mineral Binders and Ordinary Portland Cement (OPC) etc. | 3 mm
https://mccoymart.com/buy/magicrete-600x250x125-mm-grey-aac-block-54-pcs-in-1-cubic-meter/ | Success | Magicrete 600x250x125 mm Grey AAC Block- (54 Pcs in 1 Cubic Meter) | 7,465 | 50% | Inclusive of all taxes |  | Magicrete 600x250x125 mm Grey AAC blocks are designed to make your construction projects smarter and more efficient. Crafted from top-grade Autoclaved Aerated Concrete (AAC), they offer excellent insulation, durability, and ease of installation. Build with confidence using Magicrete AAC rectangular smart blocks. Key Features: Upto 3 times faster construction 3 times lighter Extra Strength Dimensional accuracy Sound insulation Upto 15% savings of steel Fire resistance Pest & Termite resistance Moisture resistance Earthquake safety Green Building points/Eco Friendly product Economy in construction Superior thermal insulation | Magicrete |  | Magicrete_600x250x125 mm | Rectangle | 600x250x125 mm | Building Material | AAC Blocks | Building Material > AAC Blocks |  | Grey | 4N/mm2 (MPa) |  |  | 550-650 kg/m14 | 44db for 200 mm wall | 0.16 w/moK | 8% (at Equilibrium)
https://mccoymart.com/buy/jk-lakshmi-aac-rectangular-smart-block-625-x-250-x-125-mm/ | Success | JK Lakshmi Smart AAC Block - 625 x 250 x 125 mm (53 Pcs in 1 Cubic Meter) | 4,876 | 20% | Inclusive of all taxes |  | JK Lakshmi AAC Rectangular Smart Blocks. Measuring 625 x 250 x 125 mm, these blocks are engineered to provide exceptional strength and insulation. Made from high-quality Autoclaved Aerated Concrete (AAC), they ensure longevity and energy efficiency. Make your structures smarter and more sustainable with JK Lakshmi AAC Rectangular Smart Blocks. Key Features: Upto 3 times faster construction 3 times lighter Extra Strength Dimensional accuracy Sound insulation Upto 15% savings of steel Fire resistance Pest & Termite resistance Moisture resistance Earthquake safety Green Building points/Eco Friendly product Economy in construction Superior thermal insulation | JK Lakshmi | Grey | JK_Smart_Block_ 625 x 250 x 125 mm |  | (625 L x 250 H x 125 W) mm | Building Material | AAC Blocks | Building Material > AAC Blocks |  |  | 4-5 N/mm2 |  |  | 550-650 Kg/m3 | 40-45 db For 200 mm Wall | 0.10-0.22 W/m-k |  | 4-6 Kg/m2 x h0.5
https://mccoymart.com/buy/magicrete-600x250x100-mm-grey-aac-block-67-pcs-in-1-cubic-meter/ | Success | Magicrete 600x250x100 mm Grey AAC Block- (67 Pcs in 1 Cubic Meter) | 7,465 | 50% | Inclusive of all taxes |  | Magicrete 600x250x100 mm Grey AAC blocks are designed to make your construction projects smarter and more efficient. Crafted from top-grade Autoclaved Aerated Concrete (AAC), they offer excellent insulation, durability, and ease of installation. Build with confidence using Magicrete AAC rectangular smart blocks. Key Features: Upto 3 times faster construction 3 times lighter Extra Strength Dimensional accuracy Sound insulation Upto 15% savings of steel Fire resistance Pest & Termite resistance Moisture resistance Earthquake safety Green Building points/Eco Friendly product Economy in construction Superior thermal insulation | Magicrete |  | Magicrete_600x250x100 mm | Rectangle | 600x250x100 mm | Building Material | AAC Blocks | Building Material > AAC Blocks |  | Grey | 4N/mm2 (MPa) |  |  | 550-650 kg/m13 | 44db for 200 mm wall | 0.16 w/moK | 8% (at Equilibrium)
https://mccoymart.com/buy/magicrete-625x250x200-mm-grey-aac-block-32-pcs-in-1-cubic-meter/ | Success | Magicrete 625x250x200 mm Grey AAC Block- (32 Pcs in 1 Cubic Meter) | 7,465 | 50% | Inclusive of all taxes |  | Magicrete 625x250x200 mm Grey AAC blocks are designed to make your construction projects smarter and more efficient. Crafted from top-grade Autoclaved Aerated Concrete (AAC), they offer excellent insulation, durability, and ease of installation. Build with confidence using Magicrete AAC rectangular smart blocks. Key Features: Upto 3 times faster construction 3 times lighter Extra Strength Dimensional accuracy Sound insulation Upto 15% savings of steel Fire resistance Pest & Termite resistance Moisture resistance Earthquake safety Green Building points/Eco Friendly product Economy in construction Superior thermal insulation | Magicrete |  | Magicrete_625x250x200 mm | Rectangle | 625x250x200 mm | Building Material | AAC Blocks | Building Material > AAC Blocks |  | Grey | 4N/mm2 (MPa) |  |  | 550-650 kg/m6 | 44db for 200 mm wall | 0.16 w/moK | 8% (at Equilibrium)